## Sheet1
formular | MSEG | PEG | EC/Z | VEC/Z | S | BL | DP | IR | AR | t | μ | CR | W
0.8Bi0.5Na0.5TiO3-0.2NaNbO3 | 2.809 | 1.981 | 1.140424 | 0.2778177 | -9.755765 | 1.038055 | 1.174699 | 1.759459 | 1.638636 | 0.9058038 | 0.6984127 | 1.7318 | 4.18
0.7Bi0.5Na0.5TiO3-0.3NaNbO3 | 2.826 | 2.00525 | 1.12817 | 0.3025183 | -10.4616 | 1.025599 | 1.234909 | 1.774324 | 1.651136 | 0.9096929 | 0.6984127 | 1.77095 | 4.27
0.5Bi0.5Na0.5TiO3-0.5NaNbO3 | 2.86 | 2.05375 | 1.106322 | 0.362069 | -10.43808 | 1.001074 | 1.356061 | 1.804054 | 1.676136 | 0.917471 | 0.6984127 | 1.84925 | 5.14
0.4Bi0.5Na0.5TiO3-0.6NaNbO3 | 2.877 | 2.078 | 1.095801 | 0.4002054 | -9.755765 | 0.9889993 | 1.417004 | 1.818919 | 1.688636 | 0.9213601 | 0.6984127 | 1.8884 | 3.24
0.55(Bi0.5Na0.5)TiO3- 0.45(BaZr0.3Ti0.7O3) | 2.939475 | 2.0783 | 1.148943 | 0.2392752 | -12.18127 | 1.142252 | 1.775487 | 1.89582 | 1.755456 | 0.9441552 | 0.709127 | 1.934525 | 2.6
0.65Bi0.5Na0.5TiO3–0.35BaTiO3 | 2.84675 | 2.034875 | 1.17348 | 0.219342 | -9.128708 | 1.132782 | 1.63775 | 1.885811 | 1.744886 | 0.938861 | 0.6984127 | 1.854225 | 0.34
0.9(0.65Bi0.5Na0.5TiO3–0.35BaTiO3)–0.1SrZr0.5Ti0.5O3 | 2.855325 | 2.0561375 | 1.16212 | 0.2339839 | -12.56903 | 1.132393 | 1.661009 | 1.879128 | 1.740056 | 0.9380891 | 0.702381 | 1.8903025 | 2.03
0.8(0.65Bi0.5Na0.5TiO3–0.35BaTiO3)–0.2SrZr0.5Ti0.5O3 | 2.8639 | 2.0774 | 1.151642 | 0.2493713 | -14.16605 | 1.132005 | 1.683992 | 1.872533 | 1.735281 | 0.937321 | 0.7063492 | 1.92638 | 3.05
0.7(0.65Bi0.5Na0.5TiO3–0.35BaTiO3)–0.3SrZr0.5Ti0.5O3 | 2.872475 | 2.0986625 | 1.14192 | 0.2655628 | -14.98322 | 1.131621 | 1.706704 | 1.866026 | 1.730559 | 0.9365568 | 0.7103175 | 1.9624575 | 4.32
0.6(0.65Bi0.5Na0.5TiO3–0.35BaTiO3)–0.4SrZr0.5Ti0.5O3 | 2.88105 | 2.119925 | 1.132848 | 0.2826231 | -15.23299 | 1.131238 | 1.72915 | 1.859605 | 1.725889 | 0.9357963 | 0.7142857 | 1.998535 | 3.34
0.65Bi0.51Na0.47Ti0.9875Nb0.01O3- 0.35Ba(Ti0.7Zr0.3)O3 | 2.901485 | 2.0459665 | 1.152761 | 0.2371666 | -12.22095 | 1.113689 | 1.586144 | 1.8335 | 1.700512 | 0.9271142 | 0.706746 | 1.8490852 | 3.2
0.95Na0.5Bi0.5TiO3-0.05CaZr0.5Ti0.5O3 | 2.795625 | 1.947 | 1.163492 | 0.2458927 | -8.097104 | 1.062595 | 1.079511 | 1.727946 | 1.612465 | 0.8979638 | 0.7003968 | 1.676075 | 0.46
0.9Na0.5Bi0.5TiO3-0.1CaZr0.5Ti0.5O3 | 2.81625 | 1.9615 | 1.156939 | 0.258465 | -9.539739 | 1.061831 | 1.103877 | 1.726174 | 1.611299 | 0.8979022 | 0.702381 | 1.69865 | 2.71
0.88Na0.5Bi0.5TiO3-0.12CaZr0.5Ti0.5O3 | 2.6355 | 1.6082 | 1.106904 | 0.3315012 | -11.15367 | 0.6744204 | 0.6957816 | 1.073024 | 1.008479 | 0.7322908 | 1.123175 | 2.12888 | 3.96
0.85Na0.5Bi0.5TiO3-0.15CaZr0.5Ti0.5O3 | 2.836875 | 1.976 | 1.150527 | 0.2718277 | -10.62753 | 1.06107 | 1.128097 | 1.724415 | 1.610141 | 0.8978407 | 0.7043651 | 1.721225 | 4.37
0.8Na0.5Bi0.5TiO3-0.2CaZr0.5Ti0.5O3 | 2.8575 | 1.9905 | 1.144231 | 0.2860577 | -11.47335 | 1.060311 | 1.152174 | 1.722667 | 1.608989 | 0.8977794 | 0.7063492 | 1.7438 | 2.94
0.8(Bi0.5Na0.5)TiO3-0.2Sr(Ti0.5Zr0.5)O3 | 2.8065 | 1.9955 | 1.148833 | 0.2632743 | -11.47335 | 1.076839 | 1.22332 | 1.749333 | 1.631461 | 0.9048152 | 0.7063492 | 1.7658 | 4.2
0.8 Bi0.5Na0.5TiO3–0.2BaZr0.3Ti0.7O3 | 2.8481 | 1.9973 | 1.160068 | 0.2364754 | -10.65761 | 1.0986 | 1.378078 | 1.80429 | 1.677201 | 0.9186043 | 0.7031746 | 1.7784 | 2.16
0.7Bi0.5Na0.5TiO3–0.2BaZr0.3Ti0.7O3–0.1NaNbO3 | 2.89495 | 2.07625 | 1.147529 | 0.2552164 | -14.41993 | 1.137489 | 1.275865 | 1.632708 | 1.51693 | 0.9334639 | 0.7072429 | 1.9243 | 3.53
0.6Bi0.5Na0.5TiO3–0.2BaZr0.3Ti0.7O3–0.2NaNbO3 | 2.8961 | 2.0773 | 1.137056 | 0.2581213 | -14.59961 | 1.147536 | 1.173246 | 1.461126 | 1.356659 | 0.9328995 | 0.7080365 | 1.926 | 3.29
0.5Bi0.5Na0.5TiO3–0.2BaZr0.3Ti0.7O3–0.3NaNbO3 | 2.89295 | 2.07835 | 1.128221 | 0.2600362 | -14.89142 | 0.7687238 | 1.070216 | 1.289544 | 1.196388 | 0.9322355 | 0.7088302 | 1.9277 | 3.25
(Na0.5Bi0.5)0.94Ba0.06(Ti0.96Zr0.04)O3 | 2.8087 | 1.95425 | 1.162616 | 0.2389567 | -8.700352 | 1.072378 | 1.149383 | 1.747043 | 1.628733 | 0.9032195 | 0.7015873 | 1.69471 | 1.6
(Na0.5Bi0.5)0.94Ba0.06(Ti0.92Zr0.08)O3 | 2.8301 | 1.95845 | 1.155035 | 0.2465292 | -9.621753 | 1.069511 | 1.143918 | 1.737701 | 1.621396 | 0.9014203 | 0.7047619 | 1.70151 | 2.18
(Na0.5Bi0.5)0.94Ba0.06(Ti0.88Zr0.12)O3 | 2.8515 | 1.96265 | 1.147996 | 0.2541018 | -10.35468 | 1.066658 | 1.138506 | 1.728457 | 1.614126 | 0.8996282 | 0.7079365 | 1.70831 | 2.64
(Na0.5Bi0.5)0.94Ba0.06(Ti0.84Zr0.16)O3 | 2.8729 | 1.96685 | 1.141442 | 0.2616744 | -10.95948 | 1.063821 | 1.133144 | 1.719312 | 1.60692 | 0.8978432 | 0.7111111 | 1.71511 | 2.83
(Na0.5Bi0.5)0.94Ba0.06(Ti0.8Zr0.2)O3 | 2.8943 | 1.97105 | 1.135325 | 0.2692469 | -11.46441 | 1.060998 | 1.127832 | 1.710263 | 1.599778 | 0.8960653 | 0.7142857 | 1.72191 | 2.02
0.92Bi0.5Na0.5TiO3-0.06BaTiO3-0.2SrTi0.875Nb0.1O3 | 2.6597 | 1.8638 | 1.142435 | 0.267475 | -14.17954 | 1.273907 | 1.533936 | 2.111081 | 1.962955 | 0.9977984 | 0.6984127 | 2.05064 | 1.17
0.85(Ba0.6Na0.2Bi0.2)TiO3-0.15NaNbO3 | 2.90505 | 2.11805 | 1.152401 | 0.2398292 | -11.90537 | 1.144692 | 1.996389 | 1.979459 | 1.823636 | 0.9633623 | 0.6984127 | 2.00471 | 2.95
0.9[Na0.5Bi0.5TiO3-0.1NaNbO3] | 2.792 | 1.95675 | 1.154227 | 0.2551984 | -8.423926 | 1.050641 | 1.114729 | 1.744595 | 1.626136 | 0.9019147 | 0.6984127 | 1.69265 | 1.35
Bi0.47Na0.47Ba0.06 TiO3 | 2.7873 | 1.95005 | 1.170804 | 0.2313841 | -7.304064 | 1.075262 | 1.1549 | 1.756486 | 1.636136 | 0.905026 | 0.6984127 | 1.68791 | 0.38
(Na0.205Ba0.205Bi0.205Sr0.125Ca0.125)3TiO3 | 2.8916 | 2.154525 | 1.166579 | 0.2503947 | -12.4251 | 0.9759642 | 1.43765 | 1.624797 | 1.50392 | 0.8705722 | 0.6984127 | 1.69912 | 3.86
(Na0.25Bi0.25Ca0.25Sr0.25)TiO3 | 2.78375 | 2.0575 | 1.157895 | 0.2894737 | -11.52565 | 1.094353 | 1.4225 | 1.804054 | 1.676136 | 0.917471 | 0.6984127 | 1.86425 | 3.9
(Na 0.2 Bi 0.2 Ba 0.2 Sr 0.2 Ca 0.2 )TiO 3 | 2.823 | 2.091 | 1.163462 | 0.2644231 | -13.38087 | 1.127824 | 1.682 | 1.878378 | 1.738636 | 0.9369165 | 0.6984127 | 1.9368 | 2.16
0.95(Na 0.2 Bi 0.2 Ba 0.2 Sr 0.2 Ca 0.2 )TiO 3 - 0.05NaNbO 3 | 2.8291 | 2.0952 | 1.155193 | 0.2757674 | -14.99163 | 1.118062 | 1.681081 | 1.878378 | 1.738636 | 0.9369165 | 0.6984127 | 1.94221 | 2.87
0.9(Na 0.2 Bi 0.2 Ba 0.2 Sr 0.2 Ca 0.2 )TiO 3 - 0.1NaNbO 3 | 2.8352 | 2.0994 | 1.147563 | 0.2873796 | -15.93102 | 1.108353 | 1.68016 | 1.878378 | 1.738636 | 0.9369165 | 0.6984127 | 1.94762 | 3.1
0.85(Na 0.2 Bi 0.2 Ba 0.2 Sr 0.2 Ca 0.2 )TiO 3 - 0.15 NaNbO 3 | 2.8413 | 2.1036 | 1.140475 | 0.2993167 | -16.56364 | 1.098694 | 1.679238 | 1.878378 | 1.738636 | 0.9369165 | 0.6984127 | 1.95303 | 3.29
0.8(Na 0.2 Bi 0.2 Ba 0.2 Sr 0.2 Ca 0.2 )TiO 3 - 0.2NaNbO 3 | 2.8474 | 2.1078 | 1.133847 | 0.3116444 | -16.96928 | 1.089085 | 1.678313 | 1.878378 | 1.738636 | 0.9369165 | 0.6984127 | 1.95844 | 3.51
BI0.25Na0.34Ba0.08Sr0.24Ca0.09Ti0.91Nb0.09O3 | 2.79335 | 2.0621 | 1.150598 | 0.2775732 | -14.77554 | 1.094268 | 1.512222 | 1.837973 | 1.704659 | 0.9263452 | 0.6984127 | 1.88196 | 2.43
BI0.25Na0.34Ba0.09Sr0.24Ca0.08Ti0.91Nb0.09O3 | 2.79395 | 2.06265 | 1.151115 | 0.2750906 | -14.77554 | 1.096039 | 1.523342 | 1.841622 | 1.707727 | 0.9272998 | 0.6984127 | 1.88403 | 2.45
BI0.25Na0.32Ba0.07Sr0.24Ca0.12Ti0.93Nb0.07O3 | 2.1969 | 1.55745 | 1.115181 | 0.3309269 | -15.06034 | 0.6595806 | 0.9269802 | 1.124523 | 1.043224 | 0.750172 | 1.138413 | 2.36134 | 3.05
BI0.28Na0.39Ba0.15Sr0.14Ca0.04Ti0.89Nb0.11O3 | 2.81485 | 2.0493 | 1.151513 | 0.2634455 | -14.62226 | 1.094185 | 1.521648 | 1.846486 | 1.711818 | 0.9285726 | 0.6984127 | 1.86396 | 1.83
BI0.28Na0.39Ba0.16Sr0.13Ca0.04Ti0.89Nb0.11O3 | 2.818 | 2.0496 | 1.151744 | 0.2623226 | -14.61077 | 1.095127 | 1.529164 | 1.848784 | 1.71375 | 0.9291737 | 0.6984127 | 1.86493 | 1.26
BI0.28Na0.39Ba0.16Sr0.14Ca0.03Ti0.89Nb0.11O3 | 2.81545 | 2.04985 | 1.151973 | 0.2612092 | -14.49827 | 1.095954 | 1.532772 | 1.850135 | 1.714886 | 0.9295272 | 0.6984127 | 1.86603 | 1.37
BI0.29Na0.29Ba0.18Sr0.24Ti0.85Zr0.15O3 | 2.89095 | 2.0639 | 1.141871 | 0.2658201 | -14.89742 | 1.112704 | 1.546464 | 1.824901 | 1.695866 | 0.9256607 | 0.7103175 | 1.89659 | 2.99
BI0.29Na0.3Ba0.18Sr0.23Ti0.84Zr0.15Nb0.01O3 | 2.89095 | 2.0637 | 1.140693 | 0.2674149 | -15.33053 | 1.110388 | 1.543427 | 1.824238 | 1.695307 | 0.9254852 | 0.7103175 | 1.89574 | 2.7
BI0.27Na0.27Ba0.21Sr0.24Ca0.01Ti0.85Zr0.15O3 | 2.89855 | 2.07505 | 1.141871 | 0.2658201 | -15.34802 | 1.118797 | 1.600982 | 1.838808 | 1.707598 | 0.9293454 | 0.7103175 | 1.91746 | 2.2
BI0.28Na0.29Ba0.19Sr0.24Ti0.84Zr0.15Nb0.01O3 | 2.8947 | 2.06925 | 1.140693 | 0.2674149 | -15.38537 | 1.113375 | 1.568776 | 1.830728 | 1.700782 | 0.9272047 | 0.7103175 | 1.90624 | 1.84
BI0.26Na0.31Sr0.24Ca0.19Ti0.95Nb0.05O3 | 2.85185 | 2.05275 | 1.151826 | 0.2914798 | -13.05188 | 1.085641 | 1.41021 | 1.804459 | 1.676477 | 0.9175771 | 0.6984127 | 1.85707 | 2.92
BI0.27Na0.3Sr0.24Ca0.19Ti0.97Nb0.03O3 | 2.84845 | 2.0479 | 1.155286 | 0.2856065 | -12.53336 | 1.088218 | 1.398139 | 1.801486 | 1.673977 | 0.9167993 | 0.6984127 | 1.84924 | 3.2
BI0.27Na0.31Sr0.23Ca0.19Ti0.96Nb0.04O3 | 2.84845 | 2.0477 | 1.15369 | 0.2878514 | -12.78772 | 1.085895 | 1.395016 | 1.800811 | 1.673409 | 0.9166225 | 0.6984127 | 1.84839 | 3.51
BI0.26Na0.32Sr0.23Ca0.19Ti0.94Nb0.06O3 | 2.85185 | 2.05255 | 1.15028 | 0.2937578 | -13.26407 | 1.083322 | 1.407089 | 1.803784 | 1.675909 | 0.9174003 | 0.6984127 | 1.85622 | 3.06
BI0.29Na0.29Ba0.24Ca0.18Ti0.85Zr0.15O3 | 2.88855 | 2.0612 | 1.139366 | 0.278781 | -14.89742 | 1.103507 | 1.527014 | 1.81457 | 1.687151 | 0.9229235 | 0.7103175 | 1.88261 | 1.9
BI0.29Na0.29Ba0.24Ca0.18Ti0.84Zr0.16O4 | 2.8911 | 2.06225 | 1.137775 | 0.2808126 | -15.03844 | 1.102773 | 1.525216 | 1.812169 | 1.685268 | 0.9224657 | 0.7111111 | 1.88431 | 1.93
BI0.29Na0.29Ba0.18Sr0.23Ca0.01Ti0.86Zr0.14O5 | 2.88815 | 2.0626 | 1.143293 | 0.2649092 | -15.09549 | 1.112621 | 1.544748 | 1.825995 | 1.696644 | 0.9257692 | 0.7095238 | 1.89379 | 3.13
BI0.29Na0.29Ba0.23Ca0.19Ti0.87Zr0.13O6 | 2.88285 | 2.05855 | 1.142189 | 0.2769686 | -14.61533 | 1.103214 | 1.519693 | 1.815803 | 1.687906 | 0.922892 | 0.7087302 | 1.87714 | 2.13
BI0.24Na0.39Ba0.2Sr0.16Ca0.19Ti0.81Zr0.03Nb0.15O6 | 2.86955 | 2.06605 | 1.131023 | 0.323734 | -16.46783 | 1.06571 | 1.423837 | 1.80121 | 1.674321 | 0.9174393 | 0.7015873 | 1.87637 | 3.33
BI0.26Na0.33Sr0.22Ca0.19Ti0.93Nb0.07O6 | 2.85185 | 2.05235 | 1.148759 | 0.2960428 | -13.45524 | 1.081006 | 1.403966 | 1.803108 | 1.675341 | 0.9172236 | 0.6984127 | 1.85537 | 2.96
BI0.25Na0.41Ba0.02Sr0.13Ca0.19Ti0.83Zr0.01Nb0.16O6 | 2.8585 | 2.05745 | 1.13479 | 0.3176253 | -15.50607 | 1.063492 | 1.407515 | 1.803509 | 1.675823 | 0.9175073 | 0.6992063 | 1.86089 | 3.36
BI0.25Na0.4Ba0.0Sr0.16Ca0.18Ti0.86Zr0.01Nb0.15O6 | 2.8584 | 2.0576 | 1.13609 | 0.3152854 | -15.28192 | 1.065672 | 1.406732 | 1.803239 | 1.675596 | 0.9174366 | 0.6992063 | 1.86187 | 2.8
Bi0.29Na0.3Sr0.23Ca0.18Ti0.99Nb0.01O3 | 2.8956 | 2.0783 | 1.147416 | 0.2570213 | -14.56961 | 1.126735 | 1.650434 | 1.858511 | 1.723767 | 0.9339995 | 0.7079365 | 1.9259 | 2.36
Bi0.29Na0.3Sr0.22Ca0.19Ti0.99Nb0.01O3 | 2.89815 | 2.07935 | 1.145735 | 0.2589362 | -14.73142 | 1.125985 | 1.648484 | 1.856042 | 1.721837 | 0.9335355 | 0.7087302 | 1.9276 | 2.92
Bi0.28Na0.29Sr0.24Ca0.19Ti0.99Nb0.01O3 | 2.9109 | 2.0846 | 1.137757 | 0.2685106 | -15.43816 | 1.122245 | 1.638802 | 1.843799 | 1.712249 | 0.9312225 | 0.7126984 | 1.9361 | 3.29
Bi0.28Na0.3Sr0.24Ca0.17Ti0.99Nb0.01O3 | 2.91345 | 2.08565 | 1.136242 | 0.2704255 | -15.56146 | 1.121501 | 1.636879 | 1.84137 | 1.710345 | 0.9307613 | 0.7134921 | 1.9378 | 2.76
(Na0.25Bi0.25Ca0.25Sr0.25)TiO3 | 2.89375 | 2.0775 | 1.152895 | 0.2694737 | -15.02565 | 1.123526 | 1.6225 | 1.864054 | 1.726136 | 0.932471 | 0.704127 | 1.86425 | 5.84
(Na 0.2 Bi 0.2 Ba 0.2 Sr 0.2 Ca 0.2 )TiO 3 | 2.879 | 2.091 | 1.163462 | 0.2644231 | -13.38087 | 1.127824 | 1.682 | 1.878378 | 1.738636 | 0.9369165 | 0.6984127 | 1.9368 | 2.16
Na1/3Bi1/3Sr1/3TiO3 | 2.843785 | 2.03064 | 1.173333 | 0.22 | -9.133039 | 1.128347 | 1.60839 | 1.8765 | 1.736898 | 0.936425 | 0.6984127 | 1.843162 | 2.44
(Na0.2Bi0.2Ba0.2Sr0.2Ca0.2)Ti0.98Zr0.02O3 | 2.8841 | 2.0931 | 1.159314 | 0.25875 | -14.69596 | 1.12631 | 1.677973 | 1.873315 | 1.734694 | 0.9334805 | 0.7 | 1.9423 | 4.7
(Na0.2Bi0.2Ba0.2Sr0.2Ca0.2)Ti0.96Zr0.04O3 | 2.8892 | 2.0814 | 1.155325 | 0.2609511 | -14.88586 | 1.124799 | 1.673965 | 1.86828 | 1.730769 | 0.933082 | 0.7015873 | 1.9436 | 5
(Na0.2Bi0.2Ba0.2Sr0.2Ca0.2)Ti0.94Zr0.06O3 | 2.8943 | 2.08155 | 1.151488 | 0.262866 | -15.0334 | 1.123293 | 1.669976 | 1.863271 | 1.726862 | 0.9326189 | 0.7031746 | 1.947 | 6.6
(Na0.2Bi0.2Ba0.2Sr0.2Ca0.2)Ti0.92Zr0.08O3 | 2.8994 | 2.0829 | 1.147792 | 0.2647809 | -15.17441 | 1.121791 | 1.666006 | 1.858289 | 1.722973 | 0.9321563 | 0.7047619 | 1.9504 | 6
(Na0.2Bi0.2Ba0.2Sr0.2Ca0.2)Ti0.9Zr0.01O3 | 2.9045 | 2.08395 | 1.144231 | 0.2665957 | -15.30924 | 1.120293 | 1.662055 | 1.853333 | 1.719101 | 0.9318842 | 0.7063492 | 1.9538 | 5.5